## Sheet1
| T | δT | ln(I1) | δln(I1) | δln(I1)/ln(I1) | ln(I2) | δln(I2) | δln(I2)/ln(I2) | ln(I3) | δln(I3) | δln(I3)/ln(I3) | ln(I4) | δln(I4) | δln(I4)/ln(I4) | ln(I5) | δln(I5) | δln(I5)/ln(I5) | ln(I6) | δln(I6) | δln(I6)/ln(I6) | min[¦δln(I)/ln(I)¦] | max[ln(I)] | min[ln(I)] | ¦max(lnI)-min(lnI)¦ | ln(I0) | δln(I0) | 1/T | δ(1/T)
Ge_boiling | 373.8 | 3.738 | -9.40467525 | 0.00047107 | -5.008892e-05 | -9.39052345 | 0.000435 | -4.63233e-05 | -9.3821647 | 0.00042105 | -4.48777e-05 | -9.36847592 | 0.00039876 | -4.256402e-05 | -9.34945342 | 0.00037877 | -4.051253e-05 | -9.32563981 | 0.00032634 | -3.499385e-05 | 3.499385e-05 | -9.32563981 | -9.40467525 | 0.07903544 | -9.32563981 | 0.03951907 | 0.002675227 | 2.675227e-05
Ge_dryice | 207 | 2.07 | -16.97419912 | 0.01528003 | -0.0009001915 | -16.94735184 | 0.01477047 | -0.0008715503 | -16.88364756 | 0.01323489 | -0.0007838881 | -16.82669245 | 0.01160803 | -0.0006898581 | -16.76288074 | 0.00997041 | -0.000594791 | -16.71007494 | 0.01038989 | -0.000621774 | 0.000594791 | -16.71007494 | -16.97419912 | 0.2641242 | -16.76288074 | 0.1324379 | 0.004830918 | 4.830918e-05
Ge_ice | 276.3 | 2.763 | -12.91273216 | 0.00219651 | -0.0001701042 | -12.89882941 | 0.00213722 | -0.000165691 | -12.88259869 | 0.00202761 | -0.0001573914 | -12.86659601 | 0.00205349 | -0.0001595985 | -12.85141544 | 0.00214581 | -0.0001669707 | -12.8359525 | 0.00235721 | -0.0001836412 | 0.0001573914 | -12.8359525 | -12.91273216 | 0.07677966 | -12.88259869 | 0.03844334 | 0.003619254 | 3.619254e-05
Ge_room | 294.6 | 2.946 | -12.07204427 | 0.000248 | -2.054333e-05 | -12.07132866 | 0.00024774 | -2.052301e-05 | -12.07059817 | 0.00024732 | -2.048946e-05 | -12.06971907 | 0.00024638 | -2.041307e-05 | -12.06856646 | 0.00024502 | -2.030233e-05 | -12.0668248 | 0.00024159 | -2.002101e-05 | 2.002101e-05 | -12.0668248 | -12.07204427 | 0.00521947 | -12.0668248 | 0.002620893 | 0.003394433 | 3.394433e-05
Si_boiling | 374.3 | 3.743 | -19.20089042 | 0.00429172 | -0.0002235167 | -19.19072576 | 0.00414456 | -0.0002159668 | -19.17981258 | 0.00408649 | -0.000213062 | -19.16567642 | 0.00404294 | -0.0002109469 | -19.14842419 | 0.00387558 | -0.0002023968 | -19.13382219 | 0.00387756 | -0.0002026548 | 0.0002023968 | -19.13382219 | -19.20089042 | 0.06706823 | -19.14842419 | 0.03375732 | 0.002671654 | 2.671654e-05
Si_dryice | 205.6 | 2.056 | -43.47473114 | 0.34999123 | -0.008050452 | -43.34480166 | 0.36314879 | -0.008378139 | -43.18560054 | 0.37012084 | -0.008570469 | -42.99374084 | 0.38497299 | -0.008954164 | -42.8451669 | 0.41518975 | -0.009690469 | -42.62746344 | 0.44787301 | -0.01050668 | 0.008050452 | -42.62746344 | -43.47473114 | 0.8472677 | -43.47473114 | 0.5495084 | 0.004863813 | 4.863813e-05
Si_ice | 276.3 | 2.763 | -28.86133299 | 0.05357647 | -0.001856341 | -28.8329942 | 0.05326067 | -0.001847213 | -28.75612874 | 0.05002148 | -0.001739507 | -28.69825601 | 0.04899781 | -0.001707345 | -28.59430322 | 0.04568531 | -0.001597707 | -28.49756387 | 0.04343824 | -0.001524279 | 0.001524279 | -28.49756387 | -28.86133299 | 0.36376912 | -28.49756387 | 0.1869997 | 0.003619254 | 3.619254e-05
Si_room | 294.7 | 2.947 | -26.84190577 | 0.04523872 | -0.001685377 | -26.81756789 | 0.04522602 | -0.001686433 | -26.79490693 | 0.04623744 | -0.001725606 | -26.76293771 | 0.04693894 | -0.001753878 | -26.70298535 | 0.04679589 | -0.001752459 | -26.65468481 | 0.04973214 | -0.001865794 | 0.001685377 | -26.65468481 | -26.84190577 | 0.18722096 | -26.84190577 | 0.1039686 | 0.003393281 | 3.393281e-05